|  |  | #DIV/0! | [22 empty] | #DIV/0! | #DIV/0!
|  |  | #DIV/0! | [22 empty] | #DIV/0! | #DIV/0!
|  |  | #DIV/0! | [22 empty] | #DIV/0! | #DIV/0!
|  |  | #DIV/0! | [22 empty] | #DIV/0! | #DIV/0!
|  |  | #DIV/0! | [22 empty] | #DIV/0! | #DIV/0!
|  |  | #DIV/0! | [22 empty] | #DIV/0! | #DIV/0!
|  |  | #DIV/0! | [22 empty] | #DIV/0! | #DIV/0!
|  |  | #DIV/0! | [22 empty] | #DIV/0! | #DIV/0!
|  |  | #DIV/0! | [22 empty] | #DIV/0! | #DIV/0!
|  |  | #DIV/0! | [22 empty] | #DIV/0! | #DIV/0!
|  |  | #DIV/0! | [22 empty] | #DIV/0! | #DIV/0!
|  |  | #DIV/0! | [22 empty] | #DIV/0! | #DIV/0!
|  |  | #DIV/0! | [22 empty] | #DIV/0! | #DIV/0!
|  |  | #DIV/0! | [22 empty] | #DIV/0! | #DIV/0!
|  |  | #DIV/0! | [22 empty] | #DIV/0! | #DIV/0!
|  |  | #DIV/0! | [22 empty] | #DIV/0! | #DIV/0!
|  |  | #DIV/0! | [22 empty] | #DIV/0! | #DIV/0!
|  |  | #DIV/0! | [22 empty] | #DIV/0! | #DIV/0!
|  |  | #DIV/0! | [22 empty] | #DIV/0! | #DIV/0!
|  |  | #DIV/0! | [22 empty] | #DIV/0! | #DIV/0!
|  |  | #DIV/0! | [22 empty] | #DIV/0! | #DIV/0!
|  |  | #DIV/0! | [22 empty] | #DIV/0! | #DIV/0!
|  |  | #DIV/0! | [22 empty] | #DIV/0! | #DIV/0!
|  |  | #DIV/0! | [22 empty] | #DIV/0! | #DIV/0!
|  |  | #DIV/0! | [22 empty] | #DIV/0! | #DIV/0!
|  |  | #DIV/0! | [22 empty] | #DIV/0! | #DIV/0!
|  |  | #DIV/0! | [22 empty] | #DIV/0! | #DIV/0!
|  |  | #DIV/0! | [22 empty] | #DIV/0! | #DIV/0!
|  |  | #DIV/0! | [22 empty] | #DIV/0! | #DIV/0!
|  |  | #DIV/0! | [22 empty] | #DIV/0! | #DIV/0!
|  |  | #DIV/0! | [22 empty] | #DIV/0! | #DIV/0!
|  |  | #DIV/0! | [22 empty] | #DIV/0! | #DIV/0!
|  |  | #DIV/0! | [22 empty] | #DIV/0! | #DIV/0!
|  |  | #DIV/0! | [22 empty] | #DIV/0! | #DIV/0!
|  |  | #DIV/0! | [22 empty] | #DIV/0! | #DIV/0!
|  |  | #DIV/0! | [22 empty] | #DIV/0! | #DIV/0!
|  |  | #DIV/0! | [22 empty] | #DIV/0! | #DIV/0!
|  |  | #DIV/0! | [22 empty] | #DIV/0! | #DIV/0!
|  |  | #DIV/0! | [22 empty] | #DIV/0! | #DIV/0!
|  |  | #DIV/0! | [22 empty] | #DIV/0! | #DIV/0!
|  |  | #DIV/0! | [22 empty] | #DIV/0! | #DIV/0!
|  |  | #DIV/0! | [22 empty] | #DIV/0! | #DIV/0!
|  |  | #DIV/0! | [22 empty] | #DIV/0! | #DIV/0!
|  |  | #DIV/0! | [22 empty] | #DIV/0! | #DIV/0!
|  |  | #DIV/0! | [22 empty] | #DIV/0! | #DIV/0!
|  |  | #DIV/0! | [22 empty] | #DIV/0! | #DIV/0!
|  |  | #DIV/0! | [22 empty] | #DIV/0! | #DIV/0!
|  |  | #DIV/0! | [22 empty] | #DIV/0! | #DIV/0!
|  |  | #DIV/0! | [22 empty] | #DIV/0! | #DIV/0!
|  |  | #DIV/0! | [22 empty] | #DIV/0! | #DIV/0!
|  |  | #DIV/0! | [22 empty] | #DIV/0! | #DIV/0!
|  |  | #DIV/0! | [22 empty] | #DIV/0! | #DIV/0!
|  |  | #DIV/0! | [22 empty] | #DIV/0! | #DIV/0!
|  |  | #DIV/0! | [22 empty] | #DIV/0! | #DIV/0!
|  |  | #DIV/0! | [22 empty] | #DIV/0! | #DIV/0!
|  |  | #DIV/0! | [22 empty] | #DIV/0! | #DIV/0!
|  |  | #DIV/0! | [22 empty] | #DIV/0! | #DIV/0!
|  |  | #DIV/0! | [22 empty] | #DIV/0! | #DIV/0!
|  |  | #DIV/0! | [22 empty] | #DIV/0! | #DIV/0!
|  |  | #DIV/0! | [22 empty] | #DIV/0! | #DIV/0!
|  |  | #DIV/0! | [22 empty] | #DIV/0! | #DIV/0!
|  |  | #DIV/0! | [22 empty] | #DIV/0! | #DIV/0!
|  |  | #DIV/0! | [22 empty] | #DIV/0! | #DIV/0!
|  |  | #DIV/0! | [22 empty] | #DIV/0! | #DIV/0!
|  |  | #DIV/0! | [22 empty] | #DIV/0! | #DIV/0!
|  |  | #DIV/0! | [22 empty] | #DIV/0! | #DIV/0!
|  |  | #DIV/0! | [22 empty] | #DIV/0! | #DIV/0!
|  |  | #DIV/0! | [22 empty] | #DIV/0! | #DIV/0!
|  |  | #DIV/0! | [22 empty] | #DIV/0! | #DIV/0!
|  |  | #DIV/0! | [22 empty] | #DIV/0! | #DIV/0!
|  |  | #DIV/0! | [22 empty] | #DIV/0! | #DIV/0!
|  |  | #DIV/0! | [22 empty] | #DIV/0! | #DIV/0!
|  |  | #DIV/0! | [22 empty] | #DIV/0! | #DIV/0!
|  |  | #DIV/0! | [22 empty] | #DIV/0! | #DIV/0!
|  |  | #DIV/0! | [22 empty] | #DIV/0! | #DIV/0!
|  |  | #DIV/0! | [22 empty] | #DIV/0! | #DIV/0!
|  |  | #DIV/0! | [22 empty] | #DIV/0! | #DIV/0!
|  |  | #DIV/0! | [22 empty] | #DIV/0! | #DIV/0!
|  |  | #DIV/0! | [22 empty] | #DIV/0! | #DIV/0!
|  |  | #DIV/0! | [22 empty] | #DIV/0! | #DIV/0!
|  |  | #DIV/0! | [22 empty] | #DIV/0! | #DIV/0!
|  |  | #DIV/0! | [22 empty] | #DIV/0! | #DIV/0!
|  |  | #DIV/0! | [22 empty] | #DIV/0! | #DIV/0!
|  |  | #DIV/0! | [22 empty] | #DIV/0! | #DIV/0!
|  |  | #DIV/0! | [22 empty] | #DIV/0! | #DIV/0!
|  |  | #DIV/0! | [22 empty] | #DIV/0! | #DIV/0!
|  |  | #DIV/0! | [22 empty] | #DIV/0! | #DIV/0!
|  |  | #DIV/0! | [22 empty] | #DIV/0! | #DIV/0!
|  |  | #DIV/0! | [22 empty] | #DIV/0! | #DIV/0!
|  |  | #DIV/0! | [22 empty] | #DIV/0! | #DIV/0!
|  |  | #DIV/0! | [22 empty] | #DIV/0! | #DIV/0!
|  |  | #DIV/0! | [22 empty] | #DIV/0! | #DIV/0!
|  |  | #DIV/0! | [22 empty] | #DIV/0! | #DIV/0!
|  |  | #DIV/0! | [22 empty] | #DIV/0! | #DIV/0!
|  |  | #DIV/0! | [22 empty] | #DIV/0! | #DIV/0!
|  |  | #DIV/0! | [22 empty] | #DIV/0! | #DIV/0!
|  |  | #DIV/0! | [22 empty] | #DIV/0! | #DIV/0!
|  |  | #DIV/0! | [22 empty] | #DIV/0! | #DIV/0!
|  |  | #DIV/0! | [22 empty] | #DIV/0! | #DIV/0!
|  |  | #DIV/0! | [22 empty] | #DIV/0! | #DIV/0!
|  |  | #DIV/0! | [22 empty] | #DIV/0! | #DIV/0!
|  |  | #DIV/0! | [22 empty] | #DIV/0! | #DIV/0!
|  |  | #DIV/0! | [22 empty] | #DIV/0! | #DIV/0!
|  |  | #DIV/0! | [22 empty] | #DIV/0! | #DIV/0!
|  |  | #DIV/0! | [22 empty] | #DIV/0! | #DIV/0!
|  |  | #DIV/0! | [22 empty] | #DIV/0! | #DIV/0!
|  |  | #DIV/0! | [22 empty] | #DIV/0! | #DIV/0!
|  |  | #DIV/0! | [22 empty] | #DIV/0! | #DIV/0!
|  |  | #DIV/0! | [22 empty] | #DIV/0! | #DIV/0!
|  |  | #DIV/0! | [22 empty] | #DIV/0! | #DIV/0!
|  |  | #DIV/0! | [22 empty] | #DIV/0! | #DIV/0!
|  |  | #DIV/0! | [22 empty] | #DIV/0! | #DIV/0!
|  |  | #DIV/0! | [22 empty] | #DIV/0! | #DIV/0!
|  |  | #DIV/0! | [22 empty] | #DIV/0! | #DIV/0!
|  |  | #DIV/0! | [22 empty] | #DIV/0! | #DIV/0!
|  |  | #DIV/0! | [22 empty] | #DIV/0! | #DIV/0!
|  |  | #DIV/0! | [22 empty] | #DIV/0! | #DIV/0!
|  |  | #DIV/0! | [22 empty] | #DIV/0! | #DIV/0!
|  |  | #DIV/0! | [22 empty] | #DIV/0! | #DIV/0!
|  |  | #DIV/0! | [22 empty] | #DIV/0! | #DIV/0!
|  |  | #DIV/0! | [22 empty] | #DIV/0! | #DIV/0!
|  |  | #DIV/0! | [22 empty] | #DIV/0! | #DIV/0!
|  |  | #DIV/0! | [22 empty] | #DIV/0! | #DIV/0!
|  |  | #DIV/0! | [22 empty] | #DIV/0! | #DIV/0!
|  |  | #DIV/0! | [22 empty] | #DIV/0! | #DIV/0!
|  |  | #DIV/0! | [22 empty] | #DIV/0! | #DIV/0!
|  |  | #DIV/0! | [22 empty] | #DIV/0! | #DIV/0!
|  |  | #DIV/0! | [22 empty] | #DIV/0! | #DIV/0!
|  |  | #DIV/0! | [22 empty] | #DIV/0! | #DIV/0!
|  |  | #DIV/0! | [22 empty] | #DIV/0! | #DIV/0!
|  |  | #DIV/0! | [22 empty] | #DIV/0! | #DIV/0!
|  |  | #DIV/0! | [22 empty] | #DIV/0! | #DIV/0!
|  |  | #DIV/0! | [22 empty] | #DIV/0! | #DIV/0!
|  |  | #DIV/0! | [22 empty] | #DIV/0! | #DIV/0!
|  |  | #DIV/0! | [22 empty] | #DIV/0! | #DIV/0!
|  |  | #DIV/0! | [22 empty] | #DIV/0! | #DIV/0!
|  |  | #DIV/0! | [22 empty] | #DIV/0! | #DIV/0!
|  |  | #DIV/0! | [22 empty] | #DIV/0! | #DIV/0!
|  |  | #DIV/0! | [22 empty] | #DIV/0! | #DIV/0!
|  |  | #DIV/0! | [22 empty] | #DIV/0! | #DIV/0!
|  |  | #DIV/0! | [22 empty] | #DIV/0! | #DIV/0!
|  |  | #DIV/0! | [22 empty] | #DIV/0! | #DIV/0!
|  |  | #DIV/0! | [22 empty] | #DIV/0! | #DIV/0!
|  |  | #DIV/0! | [22 empty] | #DIV/0! | #DIV/0!
|  |  | #DIV/0! | [22 empty] | #DIV/0! | #DIV/0!
|  |  | #DIV/0! | [22 empty] | #DIV/0! | #DIV/0!
|  |  | #DIV/0! | [22 empty] | #DIV/0! | #DIV/0!
|  |  | #DIV/0! | [22 empty] | #DIV/0! | #DIV/0!
|  |  | #DIV/0! | [22 empty] | #DIV/0! | #DIV/0!
|  |  | #DIV/0! | [22 empty] | #DIV/0! | #DIV/0!
|  |  | #DIV/0! | [22 empty] | #DIV/0! | #DIV/0!
|  |  | #DIV/0! | [22 empty] | #DIV/0! | #DIV/0!
|  |  | #DIV/0! | [22 empty] | #DIV/0! | #DIV/0!
|  |  | #DIV/0! | [22 empty] | #DIV/0! | #DIV/0!
|  |  | #DIV/0! | [22 empty] | #DIV/0! | #DIV/0!
|  |  | #DIV/0! | [22 empty] | #DIV/0! | #DIV/0!
|  |  | #DIV/0! | [22 empty] | #DIV/0! | #DIV/0!
|  |  | #DIV/0! | [22 empty] | #DIV/0! | #DIV/0!
|  |  | #DIV/0! | [22 empty] | #DIV/0! | #DIV/0!
|  |  | #DIV/0! | [22 empty] | #DIV/0! | #DIV/0!
|  |  | #DIV/0! | [22 empty] | #DIV/0! | #DIV/0!
|  |  | #DIV/0! | [22 empty] | #DIV/0! | #DIV/0!
|  |  | #DIV/0! | [22 empty] | #DIV/0! | #DIV/0!
|  |  | #DIV/0! | [22 empty] | #DIV/0! | #DIV/0!
|  |  | #DIV/0! | [22 empty] | #DIV/0! | #DIV/0!
|  |  | #DIV/0! | [22 empty] | #DIV/0! | #DIV/0!
|  |  | #DIV/0! | [22 empty] | #DIV/0! | #DIV/0!
|  |  | #DIV/0! | [22 empty] | #DIV/0! | #DIV/0!
|  |  | #DIV/0! | [22 empty] | #DIV/0! | #DIV/0!
|  |  | #DIV/0! | [22 empty] | #DIV/0! | #DIV/0!
|  |  | #DIV/0! | [22 empty] | #DIV/0! | #DIV/0!
|  |  | #DIV/0! | [22 empty] | #DIV/0! | #DIV/0!
|  |  | #DIV/0! | [22 empty] | #DIV/0! | #DIV/0!
|  |  | #DIV/0! | [22 empty] | #DIV/0! | #DIV/0!
|  |  | #DIV/0! | [22 empty] | #DIV/0! | #DIV/0!
|  |  | #DIV/0! | [22 empty] | #DIV/0! | #DIV/0!
|  |  | #DIV/0! | [22 empty] | #DIV/0! | #DIV/0!
|  |  | #DIV/0! | [22 empty] | #DIV/0! | #DIV/0!
|  |  | #DIV/0! | [22 empty] | #DIV/0! | #DIV/0!
|  |  | #DIV/0! | [22 empty] | #DIV/0! | #DIV/0!
|  |  | #DIV/0! | [22 empty] | #DIV/0! | #DIV/0!
|  |  | #DIV/0! | [22 empty] | #DIV/0! | #DIV/0!
|  |  | #DIV/0! | [22 empty] | #DIV/0! | #DIV/0!
|  |  | #DIV/0! | [22 empty] | #DIV/0! | #DIV/0!
|  |  | #DIV/0! | [22 empty] | #DIV/0! | #DIV/0!
|  |  | #DIV/0! | [22 empty] | #DIV/0! | #DIV/0!
|  |  | #DIV/0! | [22 empty] | #DIV/0! | #DIV/0!
|  |  | #DIV/0! | [22 empty] | #DIV/0! | #DIV/0!
|  |  | #DIV/0! | [22 empty] | #DIV/0! | #DIV/0!
|  |  | #DIV/0! | [22 empty] | #DIV/0! | #DIV/0!
|  |  | #DIV/0! | [22 empty] | #DIV/0! | #DIV/0!
|  |  | #DIV/0! | [22 empty] | #DIV/0! | #DIV/0!
|  |  | #DIV/0! | [22 empty] | #DIV/0! | #DIV/0!
|  |  | #DIV/0! | [22 empty] | #DIV/0! | #DIV/0!
|  |  | #DIV/0! | [22 empty] | #DIV/0! | #DIV/0!
|  |  | #DIV/0! | [22 empty] | #DIV/0! | #DIV/0!
|  |  | #DIV/0! | [22 empty] | #DIV/0! | #DIV/0!
|  |  | #DIV/0! | [22 empty] | #DIV/0! | #DIV/0!
|  |  | #DIV/0! | [22 empty] | #DIV/0! | #DIV/0!
|  |  | #DIV/0! | [22 empty] | #DIV/0! | #DIV/0!
|  |  | #DIV/0! | [22 empty] | #DIV/0! | #DIV/0!
|  |  | #DIV/0! | [22 empty] | #DIV/0! | #DIV/0!
|  |  | #DIV/0! | [22 empty] | #DIV/0! | #DIV/0!
|  |  | #DIV/0! | [22 empty] | #DIV/0! | #DIV/0!
|  |  | #DIV/0! | [22 empty] | #DIV/0! | #DIV/0!
|  |  | #DIV/0! | [22 empty] | #DIV/0! | #DIV/0!
|  |  | #DIV/0! | [22 empty] | #DIV/0! | #DIV/0!
|  |  | #DIV/0! | [22 empty] | #DIV/0! | #DIV/0!
|  |  | #DIV/0! | [22 empty] | #DIV/0! | #DIV/0!
|  |  | #DIV/0! | [22 empty] | #DIV/0! | #DIV/0!
|  |  | #DIV/0! | [22 empty] | #DIV/0! | #DIV/0!
|  |  | #DIV/0! | [22 empty] | #DIV/0! | #DIV/0!
|  |  | #DIV/0! | [22 empty] | #DIV/0! | #DIV/0!
|  |  | #DIV/0! | [22 empty] | #DIV/0! | #DIV/0!
|  |  | #DIV/0! | [22 empty] | #DIV/0! | #DIV/0!
|  |  | #DIV/0! | [22 empty] | #DIV/0! | #DIV/0!
|  |  | #DIV/0! | [22 empty] | #DIV/0! | #DIV/0!
|  |  | #DIV/0! | [22 empty] | #DIV/0! | #DIV/0!
|  |  | #DIV/0! | [22 empty] | #DIV/0! | #DIV/0!
|  |  | #DIV/0! | [22 empty] | #DIV/0! | #DIV/0!
|  |  | #DIV/0! | [22 empty] | #DIV/0! | #DIV/0!
|  |  | #DIV/0! | [22 empty] | #DIV/0! | #DIV/0!
|  |  | #DIV/0! | [22 empty] | #DIV/0! | #DIV/0!
|  |  | #DIV/0! | [22 empty] | #DIV/0! | #DIV/0!
|  |  | #DIV/0! | [22 empty] | #DIV/0! | #DIV/0!
|  |  | #DIV/0! | [22 empty] | #DIV/0! | #DIV/0!
|  |  | #DIV/0! | [22 empty] | #DIV/0! | #DIV/0!
|  |  | #DIV/0! | [22 empty] | #DIV/0! | #DIV/0!
|  |  | #DIV/0! | [22 empty] | #DIV/0! | #DIV/0!
|  |  | #DIV/0! | [22 empty] | #DIV/0! | #DIV/0!
|  |  | #DIV/0! | [22 empty] | #DIV/0! | #DIV/0!
|  |  | #DIV/0! | [22 empty] | #DIV/0! | #DIV/0!
|  |  | #DIV/0! | [22 empty] | #DIV/0! | #DIV/0!
|  |  | #DIV/0! | [22 empty] | #DIV/0! | #DIV/0!
|  |  | #DIV/0! | [22 empty] | #DIV/0! | #DIV/0!
|  |  | #DIV/0! | [22 empty] | #DIV/0! | #DIV/0!
|  |  | #DIV/0! | [22 empty] | #DIV/0! | #DIV/0!
|  |  | #DIV/0! | [22 empty] | #DIV/0! | #DIV/0!
|  |  | #DIV/0! | [22 empty] | #DIV/0! | #DIV/0!
|  |  | #DIV/0! | [22 empty] | #DIV/0! | #DIV/0!
|  |  | #DIV/0! | [22 empty] | #DIV/0! | #DIV/0!
|  |  | #DIV/0! | [22 empty] | #DIV/0! | #DIV/0!
|  |  | #DIV/0! | [22 empty] | #DIV/0! | #DIV/0!
|  |  | #DIV/0! | [22 empty] | #DIV/0! | #DIV/0!
|  |  | #DIV/0! | [22 empty] | #DIV/0! | #DIV/0!
|  |  | #DIV/0! | [22 empty] | #DIV/0! | #DIV/0!
|  |  | #DIV/0! | [22 empty] | #DIV/0! | #DIV/0!
|  |  | #DIV/0! | [22 empty] | #DIV/0! | #DIV/0!
|  |  | #DIV/0! | [22 empty] | #DIV/0! | #DIV/0!
|  |  | #DIV/0! | [22 empty] | #DIV/0! | #DIV/0!
|  |  | #DIV/0! | [22 empty] | #DIV/0! | #DIV/0!
|  |  | #DIV/0! | [22 empty] | #DIV/0! | #DIV/0!
|  |  | #DIV/0! | [22 empty] | #DIV/0! | #DIV/0!
|  |  | #DIV/0! | [22 empty] | #DIV/0! | #DIV/0!
|  |  | #DIV/0! | [22 empty] | #DIV/0! | #DIV/0!
|  |  | #DIV/0! | [22 empty] | #DIV/0! | #DIV/0!
|  |  | #DIV/0! | [22 empty] | #DIV/0! | #DIV/0!
|  |  | #DIV/0! | [22 empty] | #DIV/0! | #DIV/0!
|  |  | #DIV/0! | [22 empty] | #DIV/0! | #DIV/0!
|  |  | #DIV/0! | [22 empty] | #DIV/0! | #DIV/0!
|  |  | #DIV/0! | [22 empty] | #DIV/0! | #DIV/0!
|  |  | #DIV/0! | [22 empty] | #DIV/0! | #DIV/0!
|  |  | #DIV/0! | [22 empty] | #DIV/0! | #DIV/0!
|  |  | #DIV/0! | [22 empty] | #DIV/0! | #DIV/0!
|  |  | #DIV/0! | [22 empty] | #DIV/0! | #DIV/0!
|  |  | #DIV/0! | [22 empty] | #DIV/0! | #DIV/0!
|  |  | #DIV/0! | [22 empty] | #DIV/0! | #DIV/0!
|  |  | #DIV/0! | [22 empty] | #DIV/0! | #DIV/0!
|  |  | #DIV/0! | [22 empty] | #DIV/0! | #DIV/0!
|  |  | #DIV/0! | [22 empty] | #DIV/0! | #DIV/0!
|  |  | #DIV/0! | [22 empty] | #DIV/0! | #DIV/0!
|  |  | #DIV/0! | [22 empty] | #DIV/0! | #DIV/0!
|  |  | #DIV/0! | [22 empty] | #DIV/0! | #DIV/0!
|  |  | #DIV/0! | [22 empty] | #DIV/0! | #DIV/0!
|  |  | #DIV/0! | [22 empty] | #DIV/0! | #DIV/0!
|  |  | #DIV/0! | [22 empty] | #DIV/0! | #DIV/0!
|  |  | #DIV/0! | [22 empty] | #DIV/0! | #DIV/0!
|  |  | #DIV/0! | [22 empty] | #DIV/0! | #DIV/0!
|  |  | #DIV/0! | [22 empty] | #DIV/0! | #DIV/0!
|  |  | #DIV/0! | [22 empty] | #DIV/0! | #DIV/0!
|  |  | #DIV/0! | [22 empty] | #DIV/0! | #DIV/0!
|  |  | #DIV/0! | [22 empty] | #DIV/0! | #DIV/0!
|  |  | #DIV/0! | [22 empty] | #DIV/0! | #DIV/0!
|  |  | #DIV/0! | [22 empty] | #DIV/0! | #DIV/0!
|  |  | #DIV/0! | [22 empty] | #DIV/0! | #DIV/0!
|  |  | #DIV/0! | [22 empty] | #DIV/0! | #DIV/0!
|  |  | #DIV/0! | [22 empty] | #DIV/0! | #DIV/0!
|  |  | #DIV/0! | [22 empty] | #DIV/0! | #DIV/0!
|  |  | #DIV/0! | [22 empty] | #DIV/0! | #DIV/0!
|  |  | #DIV/0! | [22 empty] | #DIV/0! | #DIV/0!
|  |  | #DIV/0! | [22 empty] | #DIV/0! | #DIV/0!
|  |  | #DIV/0! | [22 empty] | #DIV/0! | #DIV/0!
|  |  | #DIV/0! | [22 empty] | #DIV/0! | #DIV/0!
|  |  | #DIV/0! | [22 empty] | #DIV/0! | #DIV/0!
|  |  | #DIV/0! | [22 empty] | #DIV/0! | #DIV/0!
|  |  | #DIV/0! | [22 empty] | #DIV/0! | #DIV/0!
|  |  | #DIV/0! | [22 empty] | #DIV/0! | #DIV/0!
|  |  | #DIV/0! | [22 empty] | #DIV/0! | #DIV/0!
|  |  | #DIV/0! | [22 empty] | #DIV/0! | #DIV/0!
|  |  | #DIV/0! | [22 empty] | #DIV/0! | #DIV/0!
|  |  | #DIV/0! | [22 empty] | #DIV/0! | #DIV/0!
|  |  | #DIV/0! | [22 empty] | #DIV/0! | #DIV/0!
|  |  | #DIV/0! | [22 empty] | #DIV/0! | #DIV/0!
|  |  | #DIV/0! | [22 empty] | #DIV/0! | #DIV/0!
|  |  | #DIV/0! | [22 empty] | #DIV/0! | #DIV/0!
|  |  | #DIV/0! | [22 empty] | #DIV/0! | #DIV/0!
|  |  | #DIV/0! | [22 empty] | #DIV/0! | #DIV/0!
|  |  | #DIV/0! | [22 empty] | #DIV/0! | #DIV/0!
|  |  | #DIV/0! | [22 empty] | #DIV/0! | #DIV/0!
|  |  | #DIV/0! | [22 empty] | #DIV/0! | #DIV/0!
|  |  | #DIV/0! | [22 empty] | #DIV/0! | #DIV/0!
|  |  | #DIV/0! | [22 empty] | #DIV/0! | #DIV/0!
|  |  | #DIV/0! | [22 empty] | #DIV/0! | #DIV/0!
|  |  | #DIV/0! | [22 empty] | #DIV/0! | #DIV/0!
|  |  | #DIV/0! | [22 empty] | #DIV/0! | #DIV/0!
|  |  | #DIV/0! | [22 empty] | #DIV/0! | #DIV/0!
|  |  | #DIV/0! | [22 empty] | #DIV/0! | #DIV/0!
|  |  | #DIV/0! | [22 empty] | #DIV/0! | #DIV/0!
|  |  | #DIV/0! | [22 empty] | #DIV/0! | #DIV/0!
|  |  | #DIV/0! | [22 empty] | #DIV/0! | #DIV/0!
|  |  | #DIV/0! | [22 empty] | #DIV/0! | #DIV/0!
|  |  | #DIV/0! | [22 empty] | #DIV/0! | #DIV/0!
|  |  | #DIV/0! | [22 empty] | #DIV/0! | #DIV/0!
|  |  | #DIV/0! | [22 empty] | #DIV/0! | #DIV/0!
|  |  | #DIV/0! | [22 empty] | #DIV/0! | #DIV/0!
|  |  | #DIV/0! | [22 empty] | #DIV/0! | #DIV/0!
|  |  | #DIV/0! | [22 empty] | #DIV/0! | #DIV/0!
|  |  | #DIV/0! | [22 empty] | #DIV/0! | #DIV/0!
|  |  | #DIV/0! | [22 empty] | #DIV/0! | #DIV/0!
|  |  | #DIV/0! | [22 empty] | #DIV/0! | #DIV/0!
|  |  | #DIV/0! | [22 empty] | #DIV/0! | #DIV/0!
|  |  | #DIV/0! | [22 empty] | #DIV/0! | #DIV/0!
|  |  | #DIV/0! | [22 empty] | #DIV/0! | #DIV/0!
|  |  | #DIV/0! | [22 empty] | #DIV/0! | #DIV/0!
|  |  | #DIV/0! | [22 empty] | #DIV/0! | #DIV/0!
|  |  | #DIV/0! | [22 empty] | #DIV/0! | #DIV/0!
|  |  | #DIV/0! | [22 empty] | #DIV/0! | #DIV/0!
|  |  | #DIV/0! | [22 empty] | #DIV/0! | #DIV/0!
|  |  | #DIV/0! | [22 empty] | #DIV/0! | #DIV/0!
|  |  | #DIV/0! | [22 empty] | #DIV/0! | #DIV/0!
|  |  | #DIV/0! | [22 empty] | #DIV/0! | #DIV/0!
|  |  | #DIV/0! | [22 empty] | #DIV/0! | #DIV/0!
|  |  | #DIV/0! | [22 empty] | #DIV/0! | #DIV/0!
|  |  | #DIV/0! | [22 empty] | #DIV/0! | #DIV/0!
|  |  | #DIV/0! | [22 empty] | #DIV/0! | #DIV/0!
|  |  | #DIV/0! | [22 empty] | #DIV/0! | #DIV/0!
|  |  | #DIV/0! | [22 empty] | #DIV/0! | #DIV/0!
|  |  | #DIV/0! | [22 empty] | #DIV/0! | #DIV/0!
|  |  | #DIV/0! | [22 empty] | #DIV/0! | #DIV/0!
|  |  | #DIV/0! | [22 empty] | #DIV/0! | #DIV/0!
|  |  | #DIV/0! | [22 empty] | #DIV/0! | #DIV/0!
|  |  | #DIV/0! | [22 empty] | #DIV/0! | #DIV/0!
|  |  | #DIV/0! | [22 empty] | #DIV/0! | #DIV/0!
|  |  | #DIV/0! | [22 empty] | #DIV/0! | #DIV/0!
|  |  | #DIV/0! | [22 empty] | #DIV/0! | #DIV/0!
|  |  | #DIV/0! | [22 empty] | #DIV/0! | #DIV/0!
|  |  | #DIV/0! | [22 empty] | #DIV/0! | #DIV/0!
|  |  | #DIV/0! | [22 empty] | #DIV/0! | #DIV/0!
|  |  | #DIV/0! | [22 empty] | #DIV/0! | #DIV/0!
|  |  | #DIV/0! | [22 empty] | #DIV/0! | #DIV/0!
|  |  | #DIV/0! | [22 empty] | #DIV/0! | #DIV/0!
|  |  | #DIV/0! | [22 empty] | #DIV/0! | #DIV/0!
|  |  | #DIV/0! | [22 empty] | #DIV/0! | #DIV/0!
|  |  | #DIV/0! | [22 empty] | #DIV/0! | #DIV/0!
|  |  | #DIV/0! | [22 empty] | #DIV/0! | #DIV/0!
|  |  | #DIV/0! | [22 empty] | #DIV/0! | #DIV/0!
|  |  | #DIV/0! | [22 empty] | #DIV/0! | #DIV/0!
|  |  | #DIV/0! | [22 empty] | #DIV/0! | #DIV/0!
|  |  | #DIV/0! | [22 empty] | #DIV/0! | #DIV/0!
|  |  | #DIV/0! | [22 empty] | #DIV/0! | #DIV/0!
|  |  | #DIV/0! | [22 empty] | #DIV/0! | #DIV/0!
|  |  | #DIV/0! | [22 empty] | #DIV/0! | #DIV/0!
|  |  | #DIV/0! | [22 empty] | #DIV/0! | #DIV/0!
|  |  | #DIV/0! | [22 empty] | #DIV/0! | #DIV/0!
|  |  | #DIV/0! | [22 empty] | #DIV/0! | #DIV/0!
|  |  | #DIV/0! | [22 empty] | #DIV/0! | #DIV/0!
|  |  | #DIV/0! | [22 empty] | #DIV/0! | #DIV/0!
|  |  | #DIV/0! | [22 empty] | #DIV/0! | #DIV/0!
|  |  | #DIV/0! | [22 empty] | #DIV/0! | #DIV/0!
|  |  | #DIV/0! | [22 empty] | #DIV/0! | #DIV/0!
|  |  | #DIV/0! | [22 empty] | #DIV/0! | #DIV/0!
|  |  | #DIV/0! | [22 empty] | #DIV/0! | #DIV/0!
|  |  | #DIV/0! | [22 empty] | #DIV/0! | #DIV/0!
|  |  | #DIV/0! | [22 empty] | #DIV/0! | #DIV/0!
|  |  | #DIV/0! | [22 empty] | #DIV/0! | #DIV/0!
|  |  | #DIV/0! | [22 empty] | #DIV/0! | #DIV/0!
|  |  | #DIV/0! | [22 empty] | #DIV/0! | #DIV/0!
|  |  | #DIV/0! | [22 empty] | #DIV/0! | #DIV/0!
|  |  | #DIV/0! | [22 empty] | #DIV/0! | #DIV/0!
|  |  | #DIV/0! | [22 empty] | #DIV/0! | #DIV/0!
|  |  | #DIV/0! | [22 empty] | #DIV/0! | #DIV/0!
|  |  | #DIV/0! | [22 empty] | #DIV/0! | #DIV/0!
|  |  | #DIV/0! | [22 empty] | #DIV/0! | #DIV/0!
|  |  | #DIV/0! | [22 empty] | #DIV/0! | #DIV/0!
|  |  | #DIV/0! | [22 empty] | #DIV/0! | #DIV/0!
|  |  | #DIV/0! | [22 empty] | #DIV/0! | #DIV/0!
|  |  | #DIV/0! | [22 empty] | #DIV/0! | #DIV/0!
|  |  | #DIV/0! | [22 empty] | #DIV/0! | #DIV/0!
|  |  | #DIV/0! | [22 empty] | #DIV/0! | #DIV/0!
|  |  | #DIV/0! | [22 empty] | #DIV/0! | #DIV/0!
|  |  | #DIV/0! | [22 empty] | #DIV/0! | #DIV/0!
|  |  | #DIV/0! | [22 empty] | #DIV/0! | #DIV/0!
|  |  | #DIV/0! | [22 empty] | #DIV/0! | #DIV/0!
|  |  | #DIV/0! | [22 empty] | #DIV/0! | #DIV/0!
|  |  | #DIV/0! | [22 empty] | #DIV/0! | #DIV/0!
|  |  | #DIV/0! | [22 empty] | #DIV/0! | #DIV/0!
|  |  | #DIV/0! | [22 empty] | #DIV/0! | #DIV/0!
|  |  | #DIV/0! | [22 empty] | #DIV/0! | #DIV/0!
|  |  | #DIV/0! | [22 empty] | #DIV/0! | #DIV/0!
|  |  | #DIV/0! | [22 empty] | #DIV/0! | #DIV/0!
|  |  | #DIV/0! | [22 empty] | #DIV/0! | #DIV/0!
|  |  | #DIV/0! | [22 empty] | #DIV/0! | #DIV/0!
|  |  | #DIV/0! | [22 empty] | #DIV/0! | #DIV/0!
|  |  | #DIV/0! | [22 empty] | #DIV/0! | #DIV/0!
|  |  | #DIV/0! | [22 empty] | #DIV/0! | #DIV/0!
|  |  | #DIV/0! | [22 empty] | #DIV/0! | #DIV/0!
|  |  | #DIV/0! | [22 empty] | #DIV/0! | #DIV/0!
|  |  | #DIV/0! | [22 empty] | #DIV/0! | #DIV/0!
|  |  | #DIV/0! | [22 empty] | #DIV/0! | #DIV/0!
|  |  | #DIV/0! | [22 empty] | #DIV/0! | #DIV/0!
|  |  | #DIV/0! | [22 empty] | #DIV/0! | #DIV/0!
|  |  | #DIV/0! | [22 empty] | #DIV/0! | #DIV/0!
|  |  | #DIV/0! | [22 empty] | #DIV/0! | #DIV/0!
|  |  | #DIV/0! | [22 empty] | #DIV/0! | #DIV/0!
|  |  | #DIV/0! | [22 empty] | #DIV/0! | #DIV/0!
|  |  | #DIV/0! | [22 empty] | #DIV/0! | #DIV/0!
|  |  | #DIV/0! | [22 empty] | #DIV/0! | #DIV/0!
|  |  | #DIV/0! | [22 empty] | #DIV/0! | #DIV/0!
|  |  | #DIV/0! | [22 empty] | #DIV/0! | #DIV/0!
|  |  | #DIV/0! | [22 empty] | #DIV/0! | #DIV/0!
|  |  | #DIV/0! | [22 empty] | #DIV/0! | #DIV/0!
|  |  | #DIV/0! | [22 empty] | #DIV/0! | #DIV/0!
|  |  | #DIV/0! | [22 empty] | #DIV/0! | #DIV/0!
|  |  | #DIV/0! | [22 empty] | #DIV/0! | #DIV/0!
|  |  | #DIV/0! | [22 empty] | #DIV/0! | #DIV/0!
|  |  | #DIV/0! | [22 empty] | #DIV/0! | #DIV/0!
|  |  | #DIV/0! | [22 empty] | #DIV/0! | #DIV/0!
|  |  | #DIV/0! | [22 empty] | #DIV/0! | #DIV/0!
|  |  | #DIV/0! | [22 empty] | #DIV/0! | #DIV/0!
|  |  | #DIV/0! | [22 empty] | #DIV/0! | #DIV/0!
|  |  | #DIV/0! | [22 empty] | #DIV/0! | #DIV/0!
|  |  | #DIV/0! | [22 empty] | #DIV/0! | #DIV/0!
|  |  | #DIV/0! | [22 empty] | #DIV/0! | #DIV/0!
|  |  | #DIV/0! | [22 empty] | #DIV/0! | #DIV/0!
|  |  | #DIV/0! | [22 empty] | #DIV/0! | #DIV/0!
|  |  | #DIV/0! | [22 empty] | #DIV/0! | #DIV/0!
|  |  | #DIV/0! | [22 empty] | #DIV/0! | #DIV/0!
|  |  | #DIV/0! | [22 empty] | #DIV/0! | #DIV/0!
|  |  | #DIV/0! | [22 empty] | #DIV/0! | #DIV/0!
|  |  | #DIV/0! | [22 empty] | #DIV/0! | #DIV/0!
|  |  | #DIV/0! | [22 empty] | #DIV/0! | #DIV/0!
|  |  | #DIV/0! | [22 empty] | #DIV/0! | #DIV/0!
|  |  | #DIV/0! | [22 empty] | #DIV/0! | #DIV/0!
|  |  | #DIV/0! | [22 empty] | #DIV/0! | #DIV/0!
|  |  | #DIV/0! | [22 empty] | #DIV/0! | #DIV/0!
|  |  | #DIV/0! | [22 empty] | #DIV/0! | #DIV/0!
|  |  | #DIV/0! | [22 empty] | #DIV/0! | #DIV/0!
|  |  | #DIV/0! | [22 empty] | #DIV/0! | #DIV/0!
|  |  | #DIV/0! | [22 empty] | #DIV/0! | #DIV/0!
|  |  | #DIV/0! | [22 empty] | #DIV/0! | #DIV/0!
|  |  | #DIV/0! | [22 empty] | #DIV/0! | #DIV/0!
|  |  | #DIV/0! | [22 empty] | #DIV/0! | #DIV/0!
|  |  | #DIV/0! | [22 empty] | #DIV/0! | #DIV/0!
|  |  | #DIV/0! | [22 empty] | #DIV/0! | #DIV/0!
|  |  | #DIV/0! | [22 empty] | #DIV/0! | #DIV/0!
|  |  | #DIV/0! | [22 empty] | #DIV/0! | #DIV/0!
|  |  | #DIV/0! | [22 empty] | #DIV/0! | #DIV/0!
|  |  | #DIV/0! | [22 empty] | #DIV/0! | #DIV/0!
|  |  | #DIV/0! | [22 empty] | #DIV/0! | #DIV/0!
|  |  | #DIV/0! | [22 empty] | #DIV/0! | #DIV/0!
|  |  | #DIV/0! | [22 empty] | #DIV/0! | #DIV/0!
|  |  | #DIV/0! | [22 empty] | #DIV/0! | #DIV/0!
|  |  | #DIV/0! | [22 empty] | #DIV/0! | #DIV/0!
|  |  | #DIV/0! | [22 empty] | #DIV/0! | #DIV/0!
|  |  | #DIV/0! | [22 empty] | #DIV/0! | #DIV/0!
|  |  | #DIV/0! | [22 empty] | #DIV/0! | #DIV/0!
|  |  | #DIV/0! | [22 empty] | #DIV/0! | #DIV/0!
|  |  | #DIV/0! | [22 empty] | #DIV/0! | #DIV/0!
|  |  | #DIV/0! | [22 empty] | #DIV/0! | #DIV/0!
|  |  | #DIV/0! | [22 empty] | #DIV/0! | #DIV/0!
|  |  | #DIV/0! | [22 empty] | #DIV/0! | #DIV/0!
|  |  | #DIV/0! | [22 empty] | #DIV/0! | #DIV/0!
|  |  | #DIV/0! | [22 empty] | #DIV/0! | #DIV/0!
|  |  | #DIV/0! | [22 empty] | #DIV/0! | #DIV/0!
|  |  | #DIV/0! | [22 empty] | #DIV/0! | #DIV/0!
|  |  | #DIV/0! | [22 empty] | #DIV/0! | #DIV/0!
|  |  | #DIV/0! | [22 empty] | #DIV/0! | #DIV/0!
|  |  | #DIV/0! | [22 empty] | #DIV/0! | #DIV/0!
|  |  | #DIV/0! | [22 empty] | #DIV/0! | #DIV/0!
|  |  | #DIV/0! | [22 empty] | #DIV/0! | #DIV/0!
|  |  | #DIV/0! | [22 empty] | #DIV/0! | #DIV/0!
|  |  | #DIV/0! | [22 empty] | #DIV/0! | #DIV/0!
|  |  | #DIV/0! | [22 empty] | #DIV/0! | #DIV/0!
|  |  | #DIV/0! | [22 empty] | #DIV/0! | #DIV/0!
|  |  | #DIV/0! | [22 empty] | #DIV/0! | #DIV/0!
|  |  | #DIV/0! | [22 empty] | #DIV/0! | #DIV/0!
|  |  | #DIV/0! | [22 empty] | #DIV/0! | #DIV/0!
|  |  | #DIV/0! | [22 empty] | #DIV/0! | #DIV/0!
|  |  | #DIV/0! | [22 empty] | #DIV/0! | #DIV/0!
|  |  | #DIV/0! | [22 empty] | #DIV/0! | #DIV/0!
|  |  | #DIV/0! | [22 empty] | #DIV/0! | #DIV/0!
|  |  | #DIV/0! | [22 empty] | #DIV/0! | #DIV/0!
|  |  | #DIV/0! | [22 empty] | #DIV/0! | #DIV/0!
|  |  | #DIV/0! | [22 empty] | #DIV/0! | #DIV/0!
|  |  | #DIV/0! | [22 empty] | #DIV/0! | #DIV/0!
|  |  | #DIV/0! | [22 empty] | #DIV/0! | #DIV/0!
|  |  | #DIV/0! | [22 empty] | #DIV/0! | #DIV/0!
|  |  | #DIV/0! | [22 empty] | #DIV/0! | #DIV/0!
|  |  | #DIV/0! | [22 empty] | #DIV/0! | #DIV/0!
|  |  | #DIV/0! | [22 empty] | #DIV/0! | #DIV/0!
|  |  | #DIV/0! | [22 empty] | #DIV/0! | #DIV/0!
|  |  | #DIV/0! | [22 empty] | #DIV/0! | #DIV/0!
|  |  | #DIV/0! | [22 empty] | #DIV/0! | #DIV/0!
|  |  | #DIV/0! | [22 empty] | #DIV/0! | #DIV/0!
|  |  | #DIV/0! | [22 empty] | #DIV/0! | #DIV/0!
|  |  | #DIV/0! | [22 empty] | #DIV/0! | #DIV/0!
|  |  | #DIV/0! | [22 empty] | #DIV/0! | #DIV/0!
|  |  | #DIV/0! | [22 empty] | #DIV/0! | #DIV/0!
|  |  | #DIV/0! | [22 empty] | #DIV/0! | #DIV/0!
|  |  | #DIV/0! | [22 empty] | #DIV/0! | #DIV/0!
|  |  | #DIV/0! | [22 empty] | #DIV/0! | #DIV/0!
|  |  | #DIV/0! | [22 empty] | #DIV/0! | #DIV/0!
|  |  | #DIV/0! | [22 empty] | #DIV/0! | #DIV/0!
|  |  | #DIV/0! | [22 empty] | #DIV/0! | #DIV/0!
|  |  | #DIV/0! | [22 empty] | #DIV/0! | #DIV/0!
|  |  | #DIV/0! | [22 empty] | #DIV/0! | #DIV/0!
|  |  | #DIV/0! | [22 empty] | #DIV/0! | #DIV/0!
|  |  | #DIV/0! | [22 empty] | #DIV/0! | #DIV/0!
|  |  | #DIV/0! | [22 empty] | #DIV/0! | #DIV/0!
|  |  | #DIV/0! | [22 empty] | #DIV/0! | #DIV/0!
|  |  | #DIV/0! | [22 empty] | #DIV/0! | #DIV/0!
|  |  | #DIV/0! | [22 empty] | #DIV/0! | #DIV/0!
|  |  | #DIV/0! | [22 empty] | #DIV/0! | #DIV/0!
|  |  | #DIV/0! | [22 empty] | #DIV/0! | #DIV/0!
|  |  | #DIV/0! | [22 empty] | #DIV/0! | #DIV/0!
|  |  | #DIV/0! | [22 empty] | #DIV/0! | #DIV/0!
|  |  | #DIV/0! | [22 empty] | #DIV/0! | #DIV/0!
|  |  | #DIV/0! | [22 empty] | #DIV/0! | #DIV/0!
|  |  | #DIV/0! | [22 empty] | #DIV/0! | #DIV/0!
|  |  | #DIV/0! | [22 empty] | #DIV/0! | #DIV/0!
|  |  | #DIV/0! | [22 empty] | #DIV/0! | #DIV/0!
|  |  | #DIV/0! | [22 empty] | #DIV/0! | #DIV/0!
|  |  | #DIV/0! | [22 empty] | #DIV/0! | #DIV/0!
|  |  | #DIV/0! | [22 empty] | #DIV/0! | #DIV/0!
|  |  | #DIV/0! | [22 empty] | #DIV/0! | #DIV/0!
|  |  | #DIV/0! | [22 empty] | #DIV/0! | #DIV/0!
|  |  | #DIV/0! | [22 empty] | #DIV/0! | #DIV/0!
|  |  | #DIV/0! | [22 empty] | #DIV/0! | #DIV/0!
|  |  | #DIV/0! | [22 empty] | #DIV/0! | #DIV/0!
|  |  | #DIV/0! | [22 empty] | #DIV/0! | #DIV/0!
|  |  | #DIV/0! | [22 empty] | #DIV/0! | #DIV/0!
|  |  | #DIV/0! | [22 empty] | #DIV/0! | #DIV/0!
|  |  | #DIV/0! | [22 empty] | #DIV/0! | #DIV/0!
|  |  | #DIV/0! | [22 empty] | #DIV/0! | #DIV/0!
|  |  | #DIV/0! | [22 empty] | #DIV/0! | #DIV/0!
|  |  | #DIV/0! | [22 empty] | #DIV/0! | #DIV/0!
|  |  | #DIV/0! | [22 empty] | #DIV/0! | #DIV/0!
|  |  | #DIV/0! | [22 empty] | #DIV/0! | #DIV/0!
|  |  | #DIV/0! | [22 empty] | #DIV/0! | #DIV/0!
|  |  | #DIV/0! | [22 empty] | #DIV/0! | #DIV/0!
|  |  | #DIV/0! | [22 empty] | #DIV/0! | #DIV/0!
|  |  | #DIV/0! | [22 empty] | #DIV/0! | #DIV/0!
|  |  | #DIV/0! | [22 empty] | #DIV/0! | #DIV/0!
|  |  | #DIV/0! | [22 empty] | #DIV/0! | #DIV/0!
|  |  | #DIV/0! | [22 empty] | #DIV/0! | #DIV/0!
|  |  | #DIV/0! | [22 empty] | #DIV/0! | #DIV/0!
|  |  | #DIV/0! | [22 empty] | #DIV/0! | #DIV/0!
|  |  | #DIV/0! | [22 empty] | #DIV/0! | #DIV/0!
|  |  | #DIV/0! | [22 empty] | #DIV/0! | #DIV/0!
|  |  | #DIV/0! | [22 empty] | #DIV/0! | #DIV/0!
|  |  | #DIV/0! | [22 empty] | #DIV/0! | #DIV/0!
|  |  | #DIV/0! | [22 empty] | #DIV/0! | #DIV/0!
|  |  | #DIV/0! | [22 empty] | #DIV/0! | #DIV/0!
|  |  | #DIV/0! | [22 empty] | #DIV/0! | #DIV/0!
|  |  | #DIV/0! | [22 empty] | #DIV/0! | #DIV/0!
|  |  | #DIV/0! | [22 empty] | #DIV/0! | #DIV/0!
|  |  | #DIV/0! | [22 empty] | #DIV/0! | #DIV/0!
|  |  | #DIV/0! | [22 empty] | #DIV/0! | #DIV/0!
|  |  | #DIV/0! | [22 empty] | #DIV/0! | #DIV/0!
|  |  | #DIV/0! | [22 empty] | #DIV/0! | #DIV/0!
|  |  | #DIV/0! | [22 empty] | #DIV/0! | #DIV/0!
|  |  | #DIV/0! | [22 empty] | #DIV/0! | #DIV/0!
|  |  | #DIV/0! | [22 empty] | #DIV/0! | #DIV/0!
|  |  | #DIV/0! | [22 empty] | #DIV/0! | #DIV/0!
|  |  | #DIV/0! | [22 empty] | #DIV/0! | #DIV/0!
|  |  | #DIV/0! | [22 empty] | #DIV/0! | #DIV/0!
|  |  | #DIV/0! | [22 empty] | #DIV/0! | #DIV/0!
|  |  | #DIV/0! | [22 empty] | #DIV/0! | #DIV/0!
|  |  | #DIV/0! | [22 empty] | #DIV/0! | #DIV/0!
|  |  | #DIV/0! | [22 empty] | #DIV/0! | #DIV/0!
|  |  | #DIV/0! | [22 empty] | #DIV/0! | #DIV/0!
|  |  | #DIV/0! | [22 empty] | #DIV/0! | #DIV/0!
|  |  | #DIV/0! | [22 empty] | #DIV/0! | #DIV/0!
|  |  | #DIV/0! | [22 empty] | #DIV/0! | #DIV/0!
|  |  | #DIV/0! | [22 empty] | #DIV/0! | #DIV/0!
|  |  | #DIV/0! | [22 empty] | #DIV/0! | #DIV/0!
|  |  | #DIV/0! | [22 empty] | #DIV/0! | #DIV/0!
|  |  | #DIV/0! | [22 empty] | #DIV/0! | #DIV/0!
|  |  | #DIV/0! | [22 empty] | #DIV/0! | #DIV/0!
|  |  | #DIV/0! | [22 empty] | #DIV/0! | #DIV/0!
|  |  | #DIV/0! | [22 empty] | #DIV/0! | #DIV/0!
|  |  | #DIV/0! | [22 empty] | #DIV/0! | #DIV/0!
|  |  | #DIV/0! | [22 empty] | #DIV/0! | #DIV/0!
Note on E20: Tosatto, Alice: Standard deviation
Note on AE20: Tosatto, Alice: Standard deviation
Note on E21: Tosatto, Alice: Coefficient of variation (relative standard deviation)
Note on L21: Tosatto, Alice: Standard deviation
Note on AE21: Tosatto, Alice: Coefficient of variation (relative standard deviation)
Note on L22: Tosatto, Alice: Coefficient of variation (relative standard deviation)

## Messabweich6&7_m1_20K (hidden)
10_15_20_1&2_m1_noAlu | R_elektr_Kern | 7.4986 | Ohm | [6 empty] | Empfindlichkeit Thermokette | 0.0032 | V/K |  |  | Lambda Moosgummi-Matten | 0.055 | W/(mK)
[10 empty] | Leitwert Spalt | 1.881443 | W/K |  |  | Lambda Armaflex | 0.037 | W/(mK)
[11 empty] | 0.000275390625 | K |  |  | Anzahl Armaflex Folien | 3
[5 empty] | 4.891697 |  |  |  |  | gem Leistung /Watt | Wärmeverlust über den Spalt W | Netto-Wärme-durchgang | Korrektur um Randverlust | spezif. Wärme-strom | R_ges Aufbau | Abzug R_Sensor | Abzug R_Schutz- matte | Lamda-Wert | U-Wert mit Norm-WÜ
[10 empty] | W | W | W | W | W/m² | m²K/W | m²K/W | m²K/W | W/(m²K) | W/(m²K)
Quantity | Device | Measured value | maximal error of measure-ment | unit | Propagation of uncertainty weight | resulting Propagation of uncertainty |  | percent |  | 4.891697 | 5.879509e-06 | 4.891691 | 4.870852 | 9.739707 | #REF! | #REF! | #REF! | #REF! | #REF!
|  | X | DX |  | ¶U/¶X in W/(m²K)/[X] | DU in W/(m²K)
Voltage core | NI CompacTRIO | 6.056474 | 0.02 | V | #REF! | #REF! |  | #REF! | 0.0001 | 4.891778 | 5.879509e-06 | 4.891772 | 4.870933 | 9.739868 | #REF! | #REF! | #REF! | #REF! | #REF!
Current core | NI CompacTRIO | 0.8076807 | 0.004 | A | #REF! | #REF! |  | #REF! | 0.0001 | 4.892302 | 5.879509e-06 | 4.892297 | 4.871455 | 9.740913 | #REF! | #REF! | #REF! | #REF! | #REF!
core width upper part | caliper | 0.4998383 | 0.0005 | m | #REF! | #REF! |  | #REF! | 0.0001 | 4.891697 | 5.879509e-06 | 4.891691 | 4.870852 | 9.738733 | #REF! | #REF! | #REF! | #REF! | #REF!
core depth upper part | caliper | 0.4999533 | 0.0005 | m | #REF! | #REF! |  | #REF! | 0.0001 | 4.891697 | 5.879509e-06 | 4.891691 | 4.870852 | 9.738734 | #REF! | #REF! | #REF! | #REF! | #REF!
core width lower part | caliper | 0.5001833 | 0.0005 | m | #REF! | #REF! |  | #REF! | 0.0001 | 4.891697 | 5.879509e-06 | 4.891691 | 4.870852 | 9.738733 | #REF! | #REF! | #REF! | #REF! | #REF!
core depth lower part | caliper | 0.50023 | 0.0005 | m | #REF! | #REF! |  | #REF! | 0.0001 | 4.891697 | 5.879509e-06 | 4.891691 | 4.870852 | 9.738733 | #REF! | #REF! | #REF! | #REF! | #REF!
Temp. Difference core | NiChrNi mit NI | #REF! | 0.2 | °C | #REF! | #REF! |  | #REF! | 0.0001 | 4.891697 | 5.879509e-06 | 4.891691 | 4.870852 | 9.739707 | #REF! | #REF! | #REF! | #REF! | #REF!
Thermocouple chain voltage core to ring | NiChrNi mit NI | 1e-08 | 8.8125e-07 | V | #REF! | #REF! |  | #REF! | 0.0001 | 4.891697 | 0.0005181317 | 4.891179 | 4.870831 | 9.739665 | #REF! | #REF! | #REF! | #REF! | #REF!
Temp. Inhomogenity core | COMSOL | 0 | 0.0014 | K | #REF! | #REF! |  | #REF! | 0.0001 | 4.891697 | 5.879509e-06 | 4.891691 | 4.870852 | 9.739707 | #REF! | #REF! | #REF! | #REF! | #REF!
Influence of thermal bridge by glas joint | COMSOL | 0.99574 | 0.0017 | - | #REF! | #REF! |  | #REF! | 0.0001 | 4.891697 | 5.879509e-06 | 4.891691 | 4.870852 | 9.740685 | #REF! | #REF! | #REF! | #REF! | #REF!
Protection layer (thickness) | caliper | #REF! | 0.00015 | m | #REF! | #REF! |  | #REF! | 0.0001 | 4.891697 | 5.879509e-06 | 4.891691 | 4.870852 | 9.739707 | #REF! | #REF! | #REF! | #REF! | #REF!
Thermal conductivity of protection layer | Armaflex | 0.037 | 0.0018 | W/(mK) | #REF! | #REF! |  | #REF! | 0.0001 | 4.891697 | 5.879509e-06 | 4.891691 | 4.870852 | 9.739707 | #REF! | #REF! | #REF! | #REF! | #REF!
Diff. Rsi ­̶ R of protection layer (relative) | COMSOL | 1 | 0.000295 | - | 1 | 0.000295 |  | #REF! | 0.0001 | 4.891697 | 5.879509e-06 | 4.891691 | 4.870852 | 9.739707 | #REF! | #REF! | #REF! | #REF! | #REF!
accuracy of l rubber protection | Moosgummi | 0.055 | 0.015 | W/(mK) | #REF! | #REF! |  | #REF! | 0.0001 | 4.891697 | 5.879509e-06 | 4.891691 | 4.870852 | 9.739707 | #REF! | #REF! | #REF! | #REF! | #REF!
Thickness of rubber protection | caliper | 0.001 | 0.000125 |  | #REF! | #REF! |  | #REF! | 0.0001 | 4.891697 | 5.879509e-06 | 4.891691 | 4.870852 | 9.739707 | #REF! | #REF! | #REF! | #REF! | #REF!
statistical error (6 h measurement time) | [5 empty] | 0.0005 |  | #REF!
Result individ. measurement 1&2 Ug incl. normative Rsi and Rse |  | #REF! |  | W/(m²K) |  | #REF! |  | #REF!
U-Wert | Min | #REF!
U-Wert | Max | #REF!
Genauigkeit der Flächenbestimmung in der Heizplatte
Bohrung |  | 55 | 250000 | 249945 | 499.945 | 0.05500303
Grad | 89 | 1.553343 | 0.9998477 | 249961.9 | 499.9619 | 0.03807766
| EG II Messungen |  |  |  |  | 0.5
0.5044554
| Leistung | Fläche /m² | Wstromdichte W/m² | aus U_m | Mehr-Verlust | Länge | Psi-Wert | U_eff ges | Theorie
Randleistung | 23 | 0.7798975 | 29.49106 | #REF! | #REF! | 6.4 | #REF! | #REF! | 2.130506 | 0.0340881
| Watt | [7 empty] | 6.948667 | 0.1111787